## Introduction
Calculation of Diffusion Coefficients from Cyclic Volammetry Electrodeposition Peak on Foreign Substrate using a Digital Staircase
Before using this computation tool ensure that you meet the following conditions:
| 1. Electrochemical reversibility (i.e. peak current is linear with sqaure root of scan rate, peak potential independent of scan rate) |  |  | Potential | Time
|  |  |  | 0 | 0 | 0 | 0
| 2. Semi-infinite linear diffusion (i.e., ν << RTDOx/(nFr0)) |  |  | 0 | 0.02 | -0.002 | 0.02
| 3. Metal deposits onto a clean foreign substrate (e.g., La deposition onto W) |  |  | -0.002 | 0.02 | -0.004 | 0.04
| 4. A digital staircase is used to approximate a true analogy linear scan |  |  | -0.002 | 0.04 | -0.006 | 0.06
Nomenclature |  |  |  | -0.004 | 0.04 | -0.008 | 0.08
A | Area of working electrode | n | Number of electrons exchanged | -0.004 | 0.06
COx | Concentration of counter ion of deposit | R | Universal Gas Constant | -0.006 | 0.06
DOx | Diffusion coefficient | rA | Radius of deposited atoms or molecules | -0.006 | 0.08
e | Roughness factor for electrode/deposits | T | Temperature of electrolyte | -0.008 | 0.08
F | Faraday's constant | ΔE | Potential step (scan rate × sampling time) | -0.008 | 0.1
Ip | Peak current | ν | Scan rate
MW | Molecular or atomic mass of deposit | ρD | Mass density of deposit
Equations
Monolayer of Deposit Calculation |  |  | Dimensionless Parameters
Calculated Peak Current
Note: This figure is an example. Consult your specific potentiostat software to ensure parameters are defined in the same manner. You may need to convert your potentiostat parameters to match the definitions in this figure
Please cite the following sources when using this computational tool.
Sources: (1) Krulic, D.; Fatouros, N.; Liu, D. A Complementary Survey of Staircase Voltammetry with Metal Ion Deposition on Macroelectrodes. J. Electroanal. Chem. 2015, 754, 30–39. https://doi.org/10.1016/j.jelechem.2015.06.012. (2) Rappleye, D.; Fuller, R. Improving the Improving the Calculation of Properties from Voltammetry Measurements of Electrodeposition in Molten Salts. J. Electrochem. Soc., 2023
𝛤_1=𝑒 (𝜌_𝐷 (2𝑟_𝑎 ))/𝑀𝑊
𝐼_𝑝= −(0.611𝐴𝐶_𝑂𝑥^∗)/(1+0.588√(〖∆𝜀〗_𝑠 ))(1+0.16/𝜒) √(𝐷_𝑂𝑥 (𝑛^3 𝐹^3)/𝑅𝑇 𝜈)
〖∆𝜀〗_𝑠= 𝑛𝐹/𝑅𝑇 |∆𝐸|
𝜒= (𝐶_𝑂𝑥^∗)/𝛤_1 √((𝐷_𝑂𝑥 𝑅𝑇)/𝑛𝐹𝜈)

## Inputs and Calculations
Solving Instructions
1) Install solver add-in, if not done already (File-->Options-->Add-ins-->Manage-->Excel Add-ins-->Go-->Solver-->Ok)
2) Enter inputs, scan rate(s) and peak current(s) (cells requiring input values are shaded green)
3) Enter a guess value for DOx
4) Setup solver (Data--> Solver --> Set Objective to J19 (for single scan rate) or L33 (for multiple scan rates) --> Select Min.--> Set Varible Cell to DOx
Inputs
A | 0.593 | cm2 | COx | 2.36e-05 | mol cm-3 | e | 1.5 |  | F | 96485 | C/mol
MW | 238.0289 | g mol-1 | n | 3 |  | R | 8.314 | J mol-1 K-1 | rA | 175 | pm
T | 773 | K | ΔE | 0.00224 | V | ρD | 18.9 | g cm-3
Calculations
|  | Γ1 | 4.168611e-09 | mol cm-2 | Δεs | 0.100888 | χ | 9.752686
Single Scan Rate
ν | 0.1 | V s-1 | Ip (measured) |  | -0.056416667 | A | Ip (calculated) | -0.01592033 | A
[5 empty] | [Ip (measured) - Ip (calculated)]2 |  |  | 0.001639953 | A
Multiple Scan Rates
| ν (V s-1) | Ip (measured) (A) |  | χ | Ip (calculated) (A) | [Ip (measured) - Ip (calculated)]2
| 0.05 | -0.011532 |  | 13.79238 | -0.01131085 |  | 9.902255e-05
| 0.1 | -0.015853 |  | 9.752686 | -0.01592033 |  | 4.589099e-06
| 0.15 | -0.019185 |  | 7.963035 | -0.01949834 |  | 6.626138e-05
| 0.2 | -0.021604 |  | 6.89619 | -0.02251475 |  | 0.0004198352
| 0.25 | -0.023294 |  | 6.16814 | -0.02517225 |  | 0.001428504
|  |  |  | #DIV/0! | #DIV/0! | #DIV/0!
|  |  |  | #DIV/0! | #DIV/0! | #DIV/0!
|  |  |  | #DIV/0! | #DIV/0! | #DIV/0!
|  |  |  | #DIV/0! | #DIV/0! | #DIV/0! |  |  |  | Sum of Squared Errors
|  |  |  | #DIV/0! | #DIV/0! | #DIV/0! |  |  |  | 0.000169873
Calculated Diffusion Coefficient
|  |  |  | DOx | 1.336592e-05 | cm2 s-1
Troubleshooting Tips:
1) If solver does not converge to a solution, try guessing a different DOx value. The excel solver does better when your guess value is greater than the solved value.
2) If all of the desired data is not being used in the multipe scan rate section, adjust the range in the sum function in the cell under "Sum of Squared Errors"
Source of pre-loaded example data: Rappleye, D.; Teaford, K.; Simpson, M. F. Investigation of the Effects of Uranium(III)-Chloride Concentration on Voltammetry in Molten LiCl-KCl Eutectic with a Glass Sealed Tungsten Electrode. Electrochimica Acta 2016, 219, 721–733. https://doi.org/10.1016/j.electacta.2016.10.075.

## Solver Install Instructions
Step 1:
Step 2:
Step 3:
Step 4:
Step 5:

## Solver Setup Instructions
Step 1:
Step 2: